## TukeyHSD_Surface_Roughness_Ra
diff | lwr | upr | p adj | Comparison
21.8932 | 6.269221 | 37.51718 | 0.00311589 | Thermo-Oak-Thermo-Ash
-4.8302 | -20.45418 | 10.79378 | 0.8386113 | Thermo-Pine-Thermo-Ash
-6.3738 | -21.99778 | 9.250179 | 0.6925919 | Thermo-Spruce-Thermo-Ash
-26.7234 | -42.34738 | -11.09942 | 0.0002796013 | Thermo-Pine-Thermo-Oak
-28.267 | -43.89098 | -12.64302 | 0.0001259336 | Thermo-Spruce-Thermo-Oak
-1.5436 | -17.16758 | 14.08038 | 0.9932889 | Thermo-Spruce-Thermo-Pine

## TukeyHSD_Brinell_Hardness_BH
diff | lwr | upr | p adj | Comparison
7.072884 | 1.104739 | 13.04103 | 0.01665924 | Thermo-Oak-Thermo-Ash
-12.75871 | -18.72686 | -6.790567 | 4.153588e-05 | Thermo-Pine-Thermo-Ash
-12.53097 | -18.49911 | -6.56282 | 5.244468e-05 | Thermo-Spruce-Thermo-Ash
-19.8316 | -25.79974 | -13.86345 | 6.029364e-08 | Thermo-Pine-Thermo-Oak
-19.60385 | -25.572 | -13.6357 | 7.281227e-08 | Thermo-Spruce-Thermo-Oak
0.2277467 | -5.740399 | 6.195892 | 0.9995484 | Thermo-Spruce-Thermo-Pine