## Barchart
Surface roughness average values
Sample | Ra | SD
Thermo-Spruce | 5.6509 | 1.649905
Thermo-Ash | 12.0247 | 3.583981
Thermo-Pine | 7.1945 | 0.9239242
Thermo-Oak | 33.9179 | 24.27658
Brinell hardness average values
Sample | BH | SD
Thermo-Spruce | 14.50619 | 1.465128
Thermo-Ash | 27.03716 | 2.13202
Thermo-Pine | 14.27845 | 1.119148
Thermo-Oak | 34.11004 | 6.125523

## Line plot
Surface roughness (RA) and Brinell hardness (BH)
Sample | Ra | BH
Thermo-Spruce | 5.122 | 15.92357
Thermo-Spruce | 6.764 | 13.45983
Thermo-Spruce | 8.885 | 12.34679
Thermo-Spruce | 6.246 | 13.45983
Thermo-Spruce | 4.451 | 15.92357
Thermo-Spruce | 6.715 | 15.92357
Thermo-Ash | 16.523 | 29.03439
Thermo-Ash | 7.667 | 24.29389
Thermo-Ash | 16.86 | 26.532
Thermo-Ash | 12.962 | 24.29389
Thermo-Ash | 11.541 | 29.03439
Thermo-Ash | 6.474 | 29.03439
Thermo-Pine | 7.73 | 15.92357
Thermo-Pine | 8.316 | 14.64683
Thermo-Pine | 5.885 | 13.45983
Thermo-Pine | 8.174 | 14.64683
Thermo-Pine | 7.12 | 14.64683
Thermo-Pine | 6.436 | 12.34679
Thermo-Oak | 23.765 | 29.03439
Thermo-Oak | 85.719 | 38.64115
Thermo-Oak | 30.94 | 26.532
Thermo-Oak | 22.216 | 38.64115
Thermo-Oak | 53.313 | 42.77718
Thermo-Oak | 8.174 | 29.03439

## Boxplot
Surface Roghness |  | Brinell Hardness
Sample | Ra | Sample | BH
Thermo-Spruce | 5.122 | Thermo-Pine | 15.92357
Thermo-Spruce | 6.764 | Thermo-Pine | 14.64683
Thermo-Spruce | 8.885 | Thermo-Pine | 13.45983
Thermo-Spruce | 6.246 | Thermo-Pine | 14.64683
Thermo-Spruce | 4.451 | Thermo-Pine | 14.64683
Thermo-Spruce | 6.715 | Thermo-Pine | 12.34679
Thermo-Spruce | 4.491 | Thermo-Oak | 29.03439
Thermo-Spruce | 2.708 | Thermo-Oak | 38.64115
Thermo-Spruce | 6.635 | Thermo-Oak | 26.532
Thermo-Spruce | 4.492 | Thermo-Oak | 38.64115
Thermo-Ash | 16.523 | Thermo-Oak | 42.77718
Thermo-Ash | 7.667 | Thermo-Oak | 29.03439
Thermo-Ash | 16.86 | Thermo-Spruce | 15.92357
Thermo-Ash | 12.962 | Thermo-Spruce | 13.45983
Thermo-Ash | 11.541 | Thermo-Spruce | 12.34679
Thermo-Ash | 6.474 | Thermo-Spruce | 13.45983
Thermo-Ash | 13.881 | Thermo-Spruce | 15.92357
Thermo-Ash | 9.116 | Thermo-Spruce | 15.92357
Thermo-Ash | 9.346 | Thermo-Ash | 29.03439
Thermo-Ash | 15.877 | Thermo-Ash | 24.29389
Thermo-Pine | 7.73 | Thermo-Ash | 26.532
Thermo-Pine | 8.316 | Thermo-Ash | 24.29389
Thermo-Pine | 5.885 | Thermo-Ash | 29.03439
Thermo-Pine | 8.174 | Thermo-Ash | 29.03439
Thermo-Pine | 7.12
Thermo-Pine | 6.436
Thermo-Pine | 6.087
Thermo-Pine | 8.123
Thermo-Pine | 7.931
Thermo-Pine | 6.143
Thermo-Oak | 23.765
Thermo-Oak | 85.719
Thermo-Oak | 30.94
Thermo-Oak | 22.216
Thermo-Oak | 53.313
Thermo-Oak | 8.174
Thermo-Oak | 11.514
Thermo-Oak | 65.236
Thermo-Oak | 17.831
Thermo-Oak | 20.471

## Scatter
Sample | BH | BHSD | Density
Thermo-Spruce | 14.50619 | 1.465128 | 425.8529
Thermo-Ash | 27.03716 | 2.13202 | 548.1515
Thermo-Pine | 14.27845 | 1.119148 | 447.1698
Thermo-Oak | 34.11004 | 6.125523 | 640.1249

## R statistics
Surface Roghness |  | Brinell Hardness
Sample | Ra | Sample | BH
Thermo-Spruce | 5.122 | Thermo-Pine | 15.92357
Thermo-Spruce | 6.764 | Thermo-Pine | 14.64683
Thermo-Spruce | 8.885 | Thermo-Pine | 13.45983
Thermo-Spruce | 6.246 | Thermo-Pine | 14.64683
Thermo-Spruce | 4.451 | Thermo-Pine | 14.64683
Thermo-Spruce | 6.715 | Thermo-Pine | 12.34679
Thermo-Spruce | 4.491 | Thermo-Oak | 29.03439
Thermo-Spruce | 2.708 | Thermo-Oak | 38.64115
Thermo-Spruce | 6.635 | Thermo-Oak | 26.532
Thermo-Spruce | 4.492 | Thermo-Oak | 38.64115
Thermo-Ash | 16.523 | Thermo-Oak | 42.77718
Thermo-Ash | 7.667 | Thermo-Oak | 29.03439
Thermo-Ash | 16.86 | Thermo-Spruce | 15.92357
Thermo-Ash | 12.962 | Thermo-Spruce | 13.45983
Thermo-Ash | 11.541 | Thermo-Spruce | 12.34679
Thermo-Ash | 6.474 | Thermo-Spruce | 13.45983
Thermo-Ash | 13.881 | Thermo-Spruce | 15.92357
Thermo-Ash | 9.116 | Thermo-Spruce | 15.92357
Thermo-Ash | 9.346 | Thermo-Ash | 29.03439
Thermo-Ash | 15.877 | Thermo-Ash | 24.29389
Thermo-Pine | 7.73 | Thermo-Ash | 26.532
Thermo-Pine | 8.316 | Thermo-Ash | 24.29389
Thermo-Pine | 5.885 | Thermo-Ash | 29.03439
Thermo-Pine | 8.174 | Thermo-Ash | 29.03439
Thermo-Pine | 7.12
Thermo-Pine | 6.436
Thermo-Pine | 6.087
Thermo-Pine | 8.123
Thermo-Pine | 7.931
Thermo-Pine | 6.143
Thermo-Oak | 23.765
Thermo-Oak | 85.719
Thermo-Oak | 30.94
Thermo-Oak | 22.216
Thermo-Oak | 53.313
Thermo-Oak | 8.174
Thermo-Oak | 11.514
Thermo-Oak | 65.236
Thermo-Oak | 17.831
Thermo-Oak | 20.471